## Steel
Table | Steel | Kind | material | Units | metric | Standard | Typical values | Verified | no
Carbon and alloy steels
| Physical | Mechanical | [6 empty] | Thermal |  |  | Appearance
Name | Density (g/cm³) | Elastic Modulus (GPa) | Poisson's Ratio | Shear Modulus (GPa) | Yield Strength (MPa) | Tensile Strength (MPa) | Elongation (%) | Hardness | Expansion (µm/(m·K)) | Conductivity (W/(m·K)) | Specific Heat (J/(kg·K)) | Color | Metallic | Roughness | Opacity | Type | Category | Specification | Hardness Scale | Description
Steel (plain carbon) | 7.85 | 200 | 0.29 |  | 250 | 400 | 25 |  | 12 | 50 | 486 | #9EA1A6 | 1 | 0.45 | 1 | Steel
AISI 1018 (cold drawn) | 7.87 | 205 | 0.29 |  | 370 | 440 | 15 | 126 | 11.5 | 51.9 | 486 | #9EA1A6 | 1 | 0.45 | 1 | Steel |  | ASTM A108 | HB
AISI 1045 (cold drawn) | 7.87 | 205 | 0.29 |  | 530 | 625 | 12 | 179 | 11.2 | 49.8 | 486 | #9EA1A6 | 1 | 0.45 | 1 | Steel |  | ASTM A108 | HB
AISI 4140 (annealed) | 7.85 | 205 | 0.29 |  | 415 | 655 | 25.7 | 197 | 12.2 | 42.6 | 473 | #9EA1A6 | 1 | 0.45 | 1 | Steel |  | ASTM A29 | HB
ASTM A36 | 7.85 | 200 | 0.26 |  | 250 | 400 | 23 |  | 11.7 | 51.9 | 486 | #9EA1A6 | 1 | 0.45 | 1 | Steel | Structural | ASTM A36
Steel, property class 8.8 | 7.85 | 205 | 0.29 |  | 640 | 800 | 12 |  | 11.5 | 50 | 486 | #333336 | 0.6 | 0.5 | 1 | Steel | Fasteners | ISO 898-1

## Stainless
Table | Stainless | Kind | material | Units | metric | Standard | Typical values | Verified | no
Stainless steels
| Physical | Mechanical | [6 empty] | Thermal |  |  | Appearance
Name | Density (g/cm³) | Elastic Modulus (GPa) | Poisson's Ratio | Shear Modulus (GPa) | Yield Strength (MPa) | Tensile Strength (MPa) | Elongation (%) | Hardness | Expansion (µm/(m·K)) | Conductivity (W/(m·K)) | Specific Heat (J/(kg·K)) | Color | Metallic | Roughness | Opacity | Type | Category | Specification | Hardness Scale | Description
Stainless steel | 8 | 193 | 0.29 |  | 215 | 505 | 40 |  | 17.3 | 16.2 | 500 | #B2B5B8 | 1 | 0.3 | 1 | StainlessSteel |  |  |  | Austenitic, as 304
AISI 304 (annealed) | 8 | 193 | 0.29 |  | 215 | 505 | 70 | 123 | 17.3 | 16.2 | 500 | #B2B5B8 | 1 | 0.3 | 1 | StainlessSteel |  | ASTM A240 | HB
AISI 316 (annealed) | 8 | 193 | 0.3 |  | 290 | 580 | 50 |  | 16 | 16.3 | 500 | #B2B5B8 | 1 | 0.3 | 1 | StainlessSteel |  | ASTM A240
17-4 PH (H1025) | 7.78 | 197 | 0.27 |  | 1000 | 1070 | 12 |  | 10.8 | 18.3 | 460 | #B2B5B8 | 1 | 0.3 | 1 | StainlessSteel |  | ASTM A564
Stainless steel, A2-70 | 7.9 | 193 | 0.29 |  | 450 | 700 |  |  | 17.3 | 16.2 | 500 | #B2B5B8 | 1 | 0.3 | 1 | StainlessSteel | Fasteners | ISO 3506-1

## Iron
Table | Iron | Kind | material | Units | metric | Standard | Typical values | Verified | no
Cast irons
| Physical | Mechanical | [6 empty] | Thermal |  |  | Appearance
Name | Density (g/cm³) | Elastic Modulus (GPa) | Poisson's Ratio | Shear Modulus (GPa) | Yield Strength (MPa) | Tensile Strength (MPa) | Elongation (%) | Hardness | Expansion (µm/(m·K)) | Conductivity (W/(m·K)) | Specific Heat (J/(kg·K)) | Color | Metallic | Roughness | Opacity | Type | Category | Specification | Hardness Scale | Description
Cast iron | 7.2 | 110 | 0.26 |  |  | 250 |  |  | 11 | 46 | 490 | #595C5E | 1 | 0.7 | 1 | CastIron |  |  |  | Gray iron
Gray iron, class 30 | 7.15 | 100 | 0.26 |  |  | 214 |  | 210 | 10.5 | 46 | 490 | #595C5E | 1 | 0.7 | 1 | CastIron |  | ASTM A48 | HB
Ductile iron 65-45-12 | 7.1 | 169 | 0.29 |  | 310 | 448 | 12 |  | 11.2 | 36 | 506 | #595C5E | 1 | 0.7 | 1 | CastIron |  | ASTM A536

## Aluminum
Table | Aluminum | Kind | material | Units | metric | Standard | Typical values | Verified | no
Aluminum alloys
| Physical | Mechanical | [6 empty] | Thermal |  |  | Appearance
Name | Density (g/cm³) | Elastic Modulus (GPa) | Poisson's Ratio | Shear Modulus (GPa) | Yield Strength (MPa) | Tensile Strength (MPa) | Elongation (%) | Hardness | Expansion (µm/(m·K)) | Conductivity (W/(m·K)) | Specific Heat (J/(kg·K)) | Color | Metallic | Roughness | Opacity | Type | Category | Specification | Hardness Scale | Description
Aluminum 6061 | 2.7 | 68.9 | 0.33 |  | 276 | 310 | 12 | 95 | 23.6 | 167 | 896 | #C7C9CC | 1 | 0.4 | 1 | Aluminum |  | ASTM B209 / B221 | HB | 6061-T6
Aluminum 6063-T5 | 2.7 | 68.9 | 0.33 |  | 145 | 186 | 12 | 60 | 23.4 | 209 | 900 | #C7C9CC | 1 | 0.4 | 1 | Aluminum | Extrusions | ASTM B221 | HB
Aluminum 7075-T6 | 2.81 | 71.7 | 0.33 |  | 503 | 572 | 11 | 150 | 23.6 | 130 | 960 | #C7C9CC | 1 | 0.4 | 1 | Aluminum |  | ASTM B209 | HB
Aluminum 5052-H32 | 2.68 | 70.3 | 0.33 |  | 193 | 228 | 12 | 60 | 23.8 | 138 | 880 | #C7C9CC | 1 | 0.4 | 1 | Aluminum | Sheet | ASTM B209 | HB
Aluminum A356-T6 (cast) | 2.67 | 72.4 | 0.33 |  | 165 | 228 | 3.5 | 70 | 21.4 | 151 | 963 | #C7C9CC | 1 | 0.4 | 1 | Aluminum | Castings | ASTM B26 | HB

## Copper
Table | Copper | Kind | material | Units | metric | Standard | Typical values | Verified | no
Copper alloys
| Physical | Mechanical | [6 empty] | Thermal |  |  | Appearance
Name | Density (g/cm³) | Elastic Modulus (GPa) | Poisson's Ratio | Shear Modulus (GPa) | Yield Strength (MPa) | Tensile Strength (MPa) | Elongation (%) | Hardness | Expansion (µm/(m·K)) | Conductivity (W/(m·K)) | Specific Heat (J/(kg·K)) | Color | Metallic | Roughness | Opacity | Type | Category | Specification | Hardness Scale | Description
Brass | 8.5 | 97 | 0.31 |  | 310 | 385 | 25 |  | 20.5 | 115 | 380 | #C7A352 | 1 | 0.3 | 1 | CopperAlloy |  | ASTM B16 |  | Free-cutting brass C360, half hard
Copper | 8.94 | 115 | 0.31 |  | 69 | 220 | 45 |  | 17 | 388 | 385 | #CC8059 | 1 | 0.3 | 1 | CopperAlloy |  | ASTM B152 |  | C110, annealed
Bronze C932 (bearing) | 8.93 | 100 | 0.34 |  | 125 | 240 | 20 | 65 | 18 | 58 | 376 | #B28047 | 1 | 0.4 | 1 | CopperAlloy |  | ASTM B505 | HB

## Titanium
Table | Titanium | Kind | material | Units | metric | Standard | Typical values | Verified | no
Titanium alloys
| Physical | Mechanical | [6 empty] | Thermal |  |  | Appearance
Name | Density (g/cm³) | Elastic Modulus (GPa) | Poisson's Ratio | Shear Modulus (GPa) | Yield Strength (MPa) | Tensile Strength (MPa) | Elongation (%) | Hardness | Expansion (µm/(m·K)) | Conductivity (W/(m·K)) | Specific Heat (J/(kg·K)) | Color | Metallic | Roughness | Opacity | Type | Category | Specification | Hardness Scale | Description
Titanium Ti-6Al-4V | 4.43 | 113.8 | 0.342 |  | 880 | 950 | 14 | 334 | 8.6 | 6.7 | 526 | #99968F | 1 | 0.45 | 1 | Titanium |  | ASTM B348 grade 5 | HB
Titanium grade 2 | 4.51 | 105 | 0.37 |  | 275 | 345 | 20 |  | 8.6 | 16.4 | 523 | #99968F | 1 | 0.45 | 1 | Titanium |  | ASTM B348 grade 2

## Other metals
Table | Other metals | Kind | material | Units | metric | Standard | Typical values | Verified | no
Other metals
| Physical | Mechanical | [6 empty] | Thermal |  |  | Appearance
Name | Density (g/cm³) | Elastic Modulus (GPa) | Poisson's Ratio | Shear Modulus (GPa) | Yield Strength (MPa) | Tensile Strength (MPa) | Elongation (%) | Hardness | Expansion (µm/(m·K)) | Conductivity (W/(m·K)) | Specific Heat (J/(kg·K)) | Color | Metallic | Roughness | Opacity | Type | Category | Specification | Hardness Scale | Description
Inconel 718 | 8.19 | 200 | 0.29 |  | 1034 | 1241 | 12 |  | 13 | 11.4 | 435 | #A8A69E | 1 | 0.4 | 1 | Nickel |  | AMS 5662
Magnesium AZ31B | 1.77 | 45 | 0.35 |  | 200 | 260 | 15 |  | 26 | 96 | 1000 | #C7C9CC | 1 | 0.4 | 1 | Magnesium |  | ASTM B90
Zinc (Zamak 3) | 6.6 | 96 | 0.27 |  | 221 | 283 | 10 | 82 | 27.4 | 113 | 419 | #B2B8BD | 1 | 0.5 | 1 | Zinc | Die castings | ASTM B86 | HB

## Plastics
Table | Plastics | Kind | material | Units | metric | Standard | Typical values | Verified | no
Plastics
| Physical | Mechanical | [6 empty] | Thermal |  |  | Appearance
Name | Density (g/cm³) | Elastic Modulus (GPa) | Poisson's Ratio | Shear Modulus (GPa) | Yield Strength (MPa) | Tensile Strength (MPa) | Elongation (%) | Hardness | Expansion (µm/(m·K)) | Conductivity (W/(m·K)) | Specific Heat (J/(kg·K)) | Color | Metallic | Roughness | Opacity | Type | Category | Specification | Hardness Scale | Description
ABS | 1.05 | 2.3 | 0.35 |  | 40 | 43 | 25 |  | 90 | 0.17 | 1400 | #262629 | 0 | 0.5 | 1 | Plastic
PLA | 1.24 | 3.5 | 0.36 |  | 60 | 65 | 6 |  | 68 | 0.13 | 1800 | #EBEBE6 | 0 | 0.5 | 1 | Plastic
Nylon 6/6 | 1.14 | 2.8 | 0.39 |  |  | 80 | 50 |  | 80 | 0.25 | 1670 | #EBE6D6 | 0 | 0.5 | 1 | Plastic |  |  |  | Dry as molded
Nylon 12 | 1.01 | 1.4 | 0.4 |  |  | 50 |  |  | 100 | 0.25 |  | #E6E6E0 | 0 | 0.5 | 1 | Plastic
Acetal (POM) | 1.41 | 2.8 | 0.35 |  | 65 | 70 | 40 |  | 110 | 0.31 | 1470 | #F2F2ED | 0 | 0.5 | 1 | Plastic
Polycarbonate | 1.2 | 2.3 | 0.37 |  | 62 | 65 | 110 |  | 68 | 0.2 | 1200 | #D9E0E6 | 0 | 0.1 | 0.5 | Plastic
Acrylic (PMMA) | 1.19 | 3.1 | 0.37 |  |  | 70 | 5 |  | 70 | 0.19 | 1470 | #E0EBF0 | 0 | 0.05 | 0.3 | Plastic
HDPE | 0.95 | 1 | 0.42 |  | 26 | 30 |  |  | 120 | 0.48 | 1900 | #F2F2F2 | 0 | 0.6 | 1 | Plastic
Polypropylene | 0.905 | 1.5 | 0.42 |  | 32 | 35 |  |  | 100 | 0.22 | 1920 | #E6E6E0 | 0 | 0.6 | 1 | Plastic
PETG | 1.27 | 2.1 | 0.38 |  | 50 | 53 |  |  | 68 | 0.2 |  | #DBE6EB | 0 | 0.1 | 0.6 | Plastic
PEEK | 1.3 | 3.6 | 0.4 |  |  | 100 |  |  | 47 | 0.25 | 1340 | #CCB28C | 0 | 0.5 | 1 | Plastic
PTFE | 2.2 | 0.5 | 0.46 |  |  | 25 | 300 |  | 135 | 0.25 | 1000 | #F7F7F5 | 0 | 0.7 | 1 | Plastic

## Elastomers
Table | Elastomers | Kind | material | Units | metric | Standard | Typical values | Verified | no
Elastomers
| Physical | Mechanical | [6 empty] | Thermal |  |  | Appearance
Name | Density (g/cm³) | Elastic Modulus (GPa) | Poisson's Ratio | Shear Modulus (GPa) | Yield Strength (MPa) | Tensile Strength (MPa) | Elongation (%) | Hardness | Expansion (µm/(m·K)) | Conductivity (W/(m·K)) | Specific Heat (J/(kg·K)) | Color | Metallic | Roughness | Opacity | Type | Category | Specification | Hardness Scale | Description
TPU (Shore 95A) | 1.21 | 0.026 | 0.48 |  |  | 40 | 500 | 95 |  |  |  | #1A1A1A | 0 | 0.8 | 1 | Elastomer |  |  | Shore A
Natural rubber | 0.93 | 0.003 | 0.49 |  |  | 20 | 700 |  |  | 0.13 |  | #1A1A1A | 0 | 0.85 | 1 | Elastomer

## Composites
Table | Composites | Kind | material | Units | metric | Standard | Typical values | Verified | no
Composites
| Physical | Mechanical | [6 empty] | Thermal |  |  | Appearance
Name | Density (g/cm³) | Elastic Modulus (GPa) | Poisson's Ratio | Shear Modulus (GPa) | Yield Strength (MPa) | Tensile Strength (MPa) | Elongation (%) | Hardness | Expansion (µm/(m·K)) | Conductivity (W/(m·K)) | Specific Heat (J/(kg·K)) | Color | Metallic | Roughness | Opacity | Type | Category | Specification | Hardness Scale | Description
Carbon fiber laminate (quasi-isotropic) | 1.55 | 50 | 0.3 |  |  | 600 | [5 empty] | #1F1F21 | 0 | 0.3 | 1 | Composite |  |  |  | In-plane
FR-4 (glass epoxy) | 1.85 | 22 | 0.12 |  |  | 310 |  |  | 14 | 0.3 |  | #B2BF73 | 0 | 0.5 | 1 | Composite |  |  |  | In-plane

## Wood
Table | Wood | Kind | material | Units | metric | Standard | Typical values | Verified | no
Woods
| Physical | Mechanical | [6 empty] | Thermal |  |  | Appearance
Name | Density (g/cm³) | Elastic Modulus (GPa) | Poisson's Ratio | Shear Modulus (GPa) | Yield Strength (MPa) | Tensile Strength (MPa) | Elongation (%) | Hardness | Expansion (µm/(m·K)) | Conductivity (W/(m·K)) | Specific Heat (J/(kg·K)) | Color | Metallic | Roughness | Opacity | Type | Category | Specification | Hardness Scale | Description
Red oak | 0.66 | 12.5 | [9 empty] | #B28554 | 0 | 0.7 | 1 | Wood |  |  |  | Along the grain, 12% moisture
Eastern white pine | 0.4 | 8.5 | [9 empty] | #DBB885 | 0 | 0.7 | 1 | Wood |  |  |  | Along the grain, 12% moisture

## Ceramics and glass
Table | Ceramics and glass | Kind | material | Units | metric | Standard | Typical values | Verified | no
Ceramics and glass
| Physical | Mechanical | [6 empty] | Thermal |  |  | Appearance
Name | Density (g/cm³) | Elastic Modulus (GPa) | Poisson's Ratio | Shear Modulus (GPa) | Yield Strength (MPa) | Tensile Strength (MPa) | Elongation (%) | Hardness | Expansion (µm/(m·K)) | Conductivity (W/(m·K)) | Specific Heat (J/(kg·K)) | Color | Metallic | Roughness | Opacity | Type | Category | Specification | Hardness Scale | Description
Glass (soda-lime) | 2.5 | 72 | 0.22 | [5 empty] | 9 | 1 | 840 | #D9EBEB | 0 | 0.05 | 0.25 | Glass
Alumina (96%) | 3.72 | 300 | 0.21 | [5 empty] | 8.2 | 24.7 | 880 | #F5F2EB | 0 | 0.6 | 1 | Ceramic

## Appearances
Table | Appearances | Kind | appearance | Units | metric | Standard | SpryCAD | Verified | no
Appearances
Name | Color | Metallic | Roughness | Opacity
Polished steel | #A8ABB0 | 1 | 0.15 | 1
Brushed steel | #9EA1A6 | 1 | 0.45 | 1
Cast iron | #595C5E | 1 | 0.7 | 1
Polished aluminum | #D9DBDE | 1 | 0.15 | 1
Brushed aluminum | #C7C9CC | 1 | 0.4 | 1
Brass | #C7A352 | 1 | 0.3 | 1
Copper | #CC8059 | 1 | 0.3 | 1
Bronze | #B28047 | 1 | 0.4 | 1
Chrome | #CCCFD4 | 1 | 0.05 | 1
Black oxide | #333336 | 0.6 | 0.5 | 1
Black anodize | #1F1F21 | 0.5 | 0.4 | 1
Clear anodize | #CCCFD1 | 0.8 | 0.45 | 1
Red anodize | #A61A1F | 0.6 | 0.4 | 1
Blue anodize | #1F4099 | 0.6 | 0.4 | 1
Matte plastic, black | #1A1A1C | 0 | 0.8 | 1
Matte plastic, white | #EBEBE8 | 0 | 0.8 | 1
Matte plastic, grey | #808287 | 0 | 0.8 | 1
Gloss plastic, black | #141417 | 0 | 0.15 | 1
Gloss plastic, white | #F0F0ED | 0 | 0.15 | 1
Gloss plastic, red | #BF1A1A | 0 | 0.15 | 1
Gloss plastic, blue | #1A40B2 | 0 | 0.15 | 1
Gloss plastic, yellow | #F2CC1A | 0 | 0.15 | 1
Rubber | #1A1A1A | 0 | 0.85 | 1
Clear plastic | #E0EBF0 | 0 | 0.05 | 0.35
Clear glass | #D9EBEB | 0 | 0.05 | 0.25
Smoked glass | #4C5254 | 0 | 0.05 | 0.5